## Results
| api | cas | SMILES | solubility_1 | solubility_2 | eye_morphology | certainty | image_quality | robot_folder | robot_morphology | xray_folder | crystalline | comments
1 | benzimidazole |  | C1=CC=C2C(=C1)NC=N2 | 0.0066 | 0.0064 | plate/block | 1 | 1 |  |  | 2021-06-30 | 2
2 | alpha_lipoic_acid |  | C1CSSC1CCCCC(=O)O | 0.0006 | 0.0001 | plate | 1 | 0 |  |  | 2021-06-30 | 1
3 | citric_acid |  | C(C(=O)O)C(CC(=O)O)(C(=O)O)O | 0.8028 | 0.7154 | [7 empty] | no crystal
4 | 3bromobenzoic_acid |  | C1=CC(=CC(=C1)Br)C(=O)O | 0.0008 | 0.0004 | plate/block | 1 | 1 |  |  | 2021-06-30 | 2
5 | 22bipyridyl |  | C1=CC=NC(=C1)C2=CC=CC=N2 | 0 | 0.0001 | plate | 2 | 2 |  |  | 2021-06-30 | 2
6 | 4bromo3methylaniline |  | CC1=C(C=CC(=C1)N)Br | 0.0012 | 0.0006 | needle | 2 | 2 |  |  | 2021-06-30 | 2
7 | 3cyanobenzoic_acid |  | C1=CC(=CC(=C1)C(=O)O)C#N | 0.0021 | 0.003 | plate | 1 | 0 |  |  | 2021-06-30 | 1
8 | 4cyanobenzoic_acid |  | C1=CC(=CC=C1C#N)C(=O)O | 0.0027 | 0.0032 | plate | 1 | 0 |  |  |  |  | no PXRD
1 | caffeine |  | CN1C=NC2=C1C(=O)N(C(=O)N2C)C | 0.0825 | 0.0798 | needle | 1 | 1 |  |  | 2021-07-02 | 2
2 | 3aminobenzoic_acid |  | C1=CC(=CC(=C1)N)C(=O)O | 0.0121 | 0.0117 | needle | 1 | 0 |  |  | 2021-07-02 | 2
3 | adipic_acid |  | C(CCC(=O)O)CC(=O)O | 0.0759 | 0.0849 | plate | 2 | 1 |  |  | 2021-07-02 | 2
4 | anisic_acid |  | COC1=CC=C(C=C1)C(=O)O | 0.0012 | 0.0014 | needle | 2 | 1 |  |  | 2021-07-02 | 2
5 | 4acetamidobenzoic_acid |  | CC(=O)NC1=CC=C(C=C1)C(=O)O | 0.0016 | 0.003 | plate | 2 | 1 |  |  | 2021-07-02 | 2
6 | 4chlorobenzoic_acid |  | C1=CC(=CC=C1C(=O)O)Cl | 0.0013 | 0.0026 | [7 empty] | no crystal
7 | 5aminoisophthalic_acid |  | C1=C(C=C(C=C1C(=O)O)N)C(=O)O | 0.0029 | 0.0046 | plate/needle | 1 | 0 |  |  | 2021-07-02 | 2
8 | carprofen |  | CC(C1=CC2=C(C=C1)C3=C(N2)C=CC(=C3)Cl)C(=O)O | 0.0001 | 0.0002 | [7 empty] | no crystal
1 | 4bromobenzoic_acid |  | C1=CC(=CC=C1C(=O)O)Br | 0.0005 | 0.0148 | needle | 1 | 0 |  |  | 2021-07-07 | 2
2 | 5aminouracil |  | C1=C(C(=O)NC(=O)N1)N | 0.0027 | 0.003 | plate/block | 1 | 0 |  |  | 2021-07-07 | 2
3 | pacetanisidide |  | CC(=O)NC1=CC=C(C=C1)OC | 0.0083 | 0.0116 | plate | 2 | 2 |  |  | 2021-07-07 | 2
4 | biuret |  | C(=O)(N)NC(=O)N | 0.0682 | 0.0737 | rod | 1 | 2 |  |  | 2021-07-07 | 2
5 | ampicillin |  | CC1(C(N2C(S1)C(C2=O)NC(=O)C(C3=CC=CC=C3)N)C(=O)O)C | 0.012 | 0.0135 | needle | 2 | 0 |  |  | 2021-07-07 | 2
6 | adamantane |  | C1C2CC3CC1CC(C2)C3 | 0.0001 | 0 | block | 1 | 1 |  |  | 2021-07-07 | 2
7 | coumarin |  | C1=CC=C2C(=C1)C=CC(=O)O2 | 0 | 0.0002 | block | 1 | 1 |  |  | 2021-07-07 | 2
8 | 3amino4methoxyacetanilide |  | CC(=O)NC1=CC(=C(C=C1)OC)N | 0.0157 | 0.0191 | plate | 1 | 0 |  |  | 2021-07-07 | 2
1 | dimethylurea |  | CNC(=O)NC | very soluble | very soluble | plate | 2 | 1 |  |  |  |  | no PXRD
2 | 6chlorouracil |  | C1=C(NC(=O)NC1=O)Cl | 0.0084 | 0.0114 | needle | 1 | 0 |  |  | 2021-07-12 | 2
3 | 2chloro6fluorobenzoic_acid |  | C1=CC(=C(C(=C1)Cl)C(=O)O)F | 0.0076 | 0.0096 | needle | 2 | 2 |  |  | 2021-07-12 | 2
4 | hydroquinone |  | C1=CC(=CC=C1O)O | 0.1691 | 0.1765 | plate | 1 | 2 |  |  | 2021-07-12 | 2
5 | isonicotinamide |  | C1=CN=CC=C1C(=O)N | 0.5024 | 0.5432 | rod/block | 1 | 2 |  |  | 2021-07-12 | 2
6 | 35dinitrobenzoic_acid |  | C1=C(C=C(C=C1[N+](=O)[O-])[N+](=O)[O-])C(=O)O | 0.0101 | 0.0062 | block | 1 | 2 |  |  | 2021-07-12 | 2
7 | 35dihydroxybenzoic_acid |  | C1=C(C=C(C=C1O)O)C(=O)O | 0.2867 | 0.3016 | plate | 2 | 2 |  |  | 2021-07-12 | 2
8 | 4iodobenzoic_acid |  | C1=CC(=CC=C1C(=O)O)I | 0.0033 | 0 | block | 0 | 0 |  |  | 2021-07-12 | 2 | might be powder/not crystal
1 | gallic_acid |  | C1=C(C=C(C(=C1O)O)O)C(=O)O | 0.0383 | 0.0425 | needle | 2 | 1 |  |  | 2021-07-15 | 2
2 | 4hydroxybenzophenone |  | C1=CC=C(C=C1)C(=O)C2=CC=C(C=C2)O | 0.0007 | 0.0001 | plate | 1 | 1 |  |  | 2021-07-15 | 2 | mixture of powder and crystal?
3 | flurbiprofen |  | CC(C1=CC(=C(C=C1)C2=CC=CC=C2)F)C(=O)O | 0.0009 | 0.0012 | needle | 1 | 0 |  |  | 2021-07-15 | 2
4 | 34dihydroxybenzoic_acid |  | C1=CC(=C(C=C1C(=O)O)O)O | 0.047 | 0.0402 | block | 1 | 1 |  |  | 2021-07-15 | 2
5 | indomethacin |  | CC1=C(C2=C(N1C(=O)C3=CC=C(C=C3)Cl)C=CC(=C2)OC)CC(=O)O | 0.0033 | 0.0022 | block | 1 | 1 |  |  | 2021-07-15 | 2
6 | 5iodouracil |  | C1=C(C(=O)NC(=O)N1)I | 0.0054 | 0.0058 | rod | 1 | 0 |  |  | 2021-07-15 | 2
7 | 24isobutylphenylpropionic_acid |  | CC(C)CC1=CC=C(C=C1)C(C)C(=O)O | 0.0087 | 0.0063 | block | 2 | 2 |  |  | 2021-07-15 | 2
8 | n3trifluoromethylphenylanthranilic_acid |  | C1=CC=C(C(=C1)C(=O)O)NC2=CC=CC(=C2)C(F)(F)F | 0.0014 | 0.0048 | block | 1 | 1 |  |  | 2021-07-15 | 2
1 | fenoprofen_calcium_salt_dihydrate |  | CC(C1=CC(=CC=C1)OC2=CC=CC=C2)C(=O)[O-].CC(C1=CC(=CC=C1)OC2=CC=CC=C2)C(=O)[O-].O.O.[Ca+2] | 0.0036 | 0.0042 | block/plate | 2 | 1 |  |  | 2021-07-20 | 2
2 | flufenamic_acid |  | C1=CC=C(C(=C1)C(=O)O)NC2=CC=CC(=C2)C(F)(F)F | 0.0008 | 0.0024 | block | 1 | 1 |  |  | 2021-07-20 | 2
3 | hexamethylbenzol |  | CC1=C(C(=C(C(=C1C)C)C)C)C | 0.0012 | 0.0015 | block | 1 | 2 |  |  | 2021-07-20 | 2
4 | dlmalic_acid |  | C(C(C(=O)O)O)C(=O)O | very soluble | very soluble | [7 empty] | no crystal
5 | n3chloro2methylphenylanthranilic_acid |  | CC1=C(C=CC=C1Cl)NC2=CC=CC=C2C(=O) | 0.0012 | 0.0008 | block | 0 | 0 |  |  | 2021-07-20 | 2 | might be powder/not crystal
6 | 46dihydroxypyrimidine |  | C1=C(N=CNC1=O)O | 0.0265 | 0.0217 | plate | 2 | 2 |  |  | 2021-07-20 | 2
7 | nphenylanthranilic_acid |  | C1=CC=C(C=C1)NC2=CC=CC=C2C(=O)O | 0.0004 | 0.0002 | block | 0 | 0 |  |  |  |  | no PXRD, might be powder/not crystal
8 | 22dichloracetamide |  | C(C(=O)N)(Cl)Cl | very soluble | very soluble | plate | 2 | 2 |  |  | 2021-07-20 | 2
1 | lglutamic_acid |  | C(CC(=O)O)C(C(=O)O)N | 0.0141 | 0.0112 | plate/block | 1 | 1
2 | nicotinic_acid |  | C1=CC(=CN=C1)C(=O)O | 0.0327 | 0.0288 | needle | 2 | 1
3 | potassium_nitrate |  | [N+](=O)([O-])[O-].[K+] | 0.5998 | 0.2359 | plate | 2 | 2
4 | 4methylaminobenzoic_acid |  | CN(C)C1=CC=C(C=C1)C(=O)O | 0.0012 | 0.0013 | needle | 2 | 2
5 | methylurea |  | CNC(=O)N | 0.1435 | very soluble | plate/block | 1 | 1
6 | nicotinamide |  | C1=CC(=CN=C1)C(=O)N | 0.0692 | 0.0844 | needle | 2 | 1
7 | dmannitol |  | C(C(C(C(C(CO)O)O)O)O)O | 0.3579 | 0.383 | needle/block | 2 | 1
8 | malonamide |  | C(C(=O)N)C(=O)N | 0.3282 | 0.3456 | block | 2 | 2
1.1 | potassium_bromide |  | [K+].[Br-] | 0.5627 | 0.5875 | block | 2 | 2
2.1 | 3methoxybenzoic_acid |  | COC1=CC=CC(=C1)C(=O)O | 0.0016 | 0.0029 | needle | 2 | 2
3.1 | magnesium_chloride |  | [Mg+2].[Cl-].[Cl-] | 0.7613 | 0.8513 | rod | 2 | 1 |  |  |  |  | no PXRD
4.1 | 2hydroxy14naphthoquinone |  | C1=CC=C2C(=C1)C(=CC(=O)C2=O)O | 0.0016 | 0.0018 | block/rod | 1 | 0 |  |  |  |  | unknown shape?
5.1 | meloxicam |  | CC1=CN=C(S1)NC(=O)C2=C(C3=CC=CC=C3S(=O)(=O)N2C)O | 0.0013 | 0.0025 | plate | 1 | 1
6.1 | manganese_ii_sulfate |  | [O-]S(=O)(=O)[O-].[Mn+2] | 0.5577 | 0.6033 | [7 empty] | no crystal
7.1 | nickel_ii_sulfate_hexahydrate |  | O.O.O.O.O.O.[O-]S(=O)(=O)[O-].[Ni+2] | 0.3613 | 0.4253 | [7 empty] | no crystal
8.1 | magnesium_hydroxide |  | [OH-].[OH-].[Mg+2] | 0.0011 | 0.0058 | [7 empty] | no crystal
1.2 | pyrazole |  | C1=CNN=C1 | very soluble | very soluble | needle/rod | 1 | 1 | 2021-07-27
2.2 | potassium_phosphate_tribasic |  | [O-]P(=O)([O-])[O-].[K+].[K+].[K+] | very soluble | very soluble | [7 empty] | no crystal
3.2 | nphenylurea |  | C1=CC=C(C=C1)NC(=O)N | 0.0026 | 0.0087 | needle/plate | 1 | 1 | 2021-07-27
4.2 | oxamic_acid |  | C(=O)(C(=O)O)N | 0.0411 | 0.045 | block | 0 | 0 | 2021-07-27 |  |  |  | bad image
5.2 | lithium_sulfate_monohydrate |  | [Li+].[Li+].O.[O-]S(=O)(=O)[O-] | 0.34 | 0.2491 | [7 empty] | no crystal
6.2 | 5nitroisophthalic_acid |  | C1=C(C=C(C=C1C(=O)O)[N+](=O)[O-])C(=O)O | 0.0061 | 0.0074 | plate | 1 | 0 | 2021-07-27
7.2 | pyrazinecarboxamide |  | C1=CN=C(C=N1)C(=O)N | 0.0418 | 0.0229 | needle | 1 | 2 | 2021-07-27
8.2 | lmalic_acid |  | C(C(C(=O)O)O)C(=O)O | very soluble | very soluble | [7 empty] | no crystal
1 | 4methoxyazobenzene | 2396-60-3 | COC1=CC=C(C=C1)N=NC2=CC=CC=C2 | 0.0014 | 0.0005 | plate | 2 | 2 | 2021-07-30
2 | piracetam | 7491-74-9 | C1CC(=O)N(C1)CC(=O)N | very soluble | very soluble | block | 2 | 2 | 2021-07-30
3 | phthalic_acid | 88-99-3 | C1=CC=C(C(=C1)C(=O)O)C(=O)O | 0.016 | 0.0165 | block | 1 | 2 | 2021-07-30
4 | taurine | 107-35-7 | C(CS(=O)(=O)O)N | 0.1866 | 0.143 | rod | 1 | 2 | 2021-07-30
5 | theobromine | 83-67-0 | CN1C=NC2=C1C(=O)NC(=O)N2C | 0.0027 | 0.0058 | block | 0 | 0 | 2021-07-30 |  |  |  | might be powder/not crystal
6 | 4phenoxyphenol | 831-82-3 | C1=CC=C(C=C1)OC2=CC=C(C=C2)O | 0.0023 | 0.0013 | needle | 2 | 1 | 2021-07-30
7 | phloroglucinol | 108-73-6 | C1=C(C=C(C=C1O)O)O | 0.032 | 0.03 | block | 2 | 1 | 2021-07-30
8 | 26pyridinedicarboxylic acid | 499-83-2 | C1=CC(=NC(=C1)C(=O)O)C(=O)O | 0.0113 | 0.0134 | needle/block | 2 | 1 | 2021-07-30
1 | sodium_meclofenamate | 6385-02-0 | CC1=C(C(=C(C=C1)Cl)NC2=CC=CC=C2C(=O)[O-])Cl.[Na+] | very soluble | very soluble | [7 empty] | no crystal
2 | 135triphenylbenzene | 612-71-5 | C1=CC=C(C=C1)C2=CC(=CC(=C2)C3=CC=CC=C3)C4=CC=CC=C4 | 0.0025 | 0.0046 | block | 2 | 2 | 2021-08-03
3 | riboflavin | 83-88-5 | CC1=CC2=C(C=C1C)N(C3=NC(=O)NC(=O)C3=N2)CC(C(C(CO)O)O)O | 0.0387 | 0.0414 | needle | 0 | 0 | 2021-08-03 |  |  |  | might be powder/not crystal
4 | 24pyridinedicarboxylic_acid_monohydrate | 207671-42-9 | C1=CN=C(C=C1C(=O)O)C(=O)O.O | 0.0113 | 0.012 | plate | 1 | 0 | 2021-08-03
5 | resorcinol | 108-46-3 | C1=CC(=CC(=C1)O)O | 0.8896 | 0.6743 | rod | 1 | 2 | 2021-08-03
6 | triamterene | 396-01-0 | C1=CC=C(C=C1)C2=NC3=C(N=C(N=C3N=C2N)N)N | 0.0022 | 0.0017 | block | 0 | 0 | 2021-08-03
7 | thiourea | 62-56-6 | C(=S)(N)N | 0.3595 | 0.3223 | block/plate | 2 | 2 | 2021-08-03
8 | tetrabutylammonium_hexafluorophosphate | 3109-63-5 | CCCC[N+](CCCC)(CCCC)CCCC.F[P-](F)(F)(F)(F)F | 0.0068 | 0.016 | needle/block/plate | 1 | 2 | 2021-08-03
1 | urea | 57-13-6 | C(=O)(N)N | 0.4246 | 0.4771 | needle | 1 | 2 | 2021-08-05
2 | pentachloropyridine | 2176-62-7 | C1(=C(C(=NC(=C1Cl)Cl)Cl)Cl)Cl | 0.0003 | 0.0001 | [7 empty] | no crystal
3 | 25pyridinedicarboxylic_acid | 100-26-5 | C1=CC(=NC=C1C(=O)O)C(=O)O | 0.0017 | 0.0017 | block | 0 | 0 | 2021-08-05 |  |  |  | might be powder/not crystal
4 | 222trifluoroacetamide | 354-38-1 | C(=O)(C(F)(F)F)N | very soluble | very soluble | plate | 2 | 1 | 2021-08-05
5 | methyl_4bromobenzoate | 619-42-1 | COC(=O)C1=CC=C(C=C1)Br | 0.0001 | 0.0002 | plate | 1 | 0 | 2021-08-05
6 | phenazine | 92-82-0 | C1=CC=C2C(=C1)N=C3C=CC=CC3=N2 | 0.0008 | 0.0007 | needle/block | 2 | 1 | 2021-08-05
7 | phloroglucinol_dihydrate | 6099-90-7 | C1=C(C=C(C=C1O)O)O.O.O | 0.0658 | 0.0205 | block | 1 | 1 | 2021-08-05
8 | triphenylacetic_acid | 595-91-5 | C1=CC=C(C=C1)C(C2=CC=CC=C2)(C3=CC=CC=C3)C(=O)O | 0.0041 | 0.0044 | block | 0 | 0 | 2021-08-05 |  |  |  | might be powder/not crystal
1 | 3chlorobenzoic_acid | 535-80-8 | C1=CC(=CC(=C1)Cl)C(=O)O | 0.0026 | 0.0045 | needle | 2 | 1 | 2021-08-10
2 | 2picolinic_acid | 98-98-6 | C1=CC=NC(=C1)C(=O)O | very soluble | very soluble | [7 empty] | no crystal
3 | sorbic_acid | 110-44-1 | CC=CC=CC(=O)O | 0.0005 | 0.0006 | rod/needle | 2 | 1 | 2021-08-10
4 | benzoyl_peroxide | 94-36-0 | C1=CC=C(C=C1)C(=O)OOC(=O)C2=CC=CC=C2 | 0.0011 | 0.0003 | [7 empty] | no crystal
5 | 35dinitrosalicylic_acid | 609-99-4 | C1=C(C=C(C(=C1C(=O)O)O)[N+](=O)[O-])[N+](=O)[O-] | 0.0417 | 0.0494 | rod/needle | 1 | 1 | 2021-08-10
6 | 3nitrophthalic_acid | 603-11-2 | C1=CC(=C(C(=C1)[N+](=O)[O-])C(=O)O)C(=O)O | 0.0384 | 0.0272 | block | 1 | 2 | 2021-08-10
7 | 3hydroxybenzoic_acid | 99-06-9 | C1=CC(=CC(=C1)O)C(=O)O | 0.0138 | 0.0086 | plate | 1 | 1 | 2021-08-10
8 | 2chlorobenzoic_acid | 118-91-2 | C1=CC=C(C(=C1)C(=O)O)Cl | 0.0038 | 0.005 | needle | 2 | 1 | 2021-08-10
1 | quinuclidine | 100-76-5 | C1CN2CCC1CC2 | very soluble | very soluble | plate/rod | 0 | 0 | 2021-08-12 |  |  |  | no PXRD
2 | 4nitrobenzoic_acid | 62-23-7 | C1=CC(=CC=C1C(=O)O)[N+](=O)[O-] | 0.001 | 0.0005 | plate | 2 | 1 | 2021-08-12
3 | methyl_4hydroxybenzoate | 99-76-3 | COC(=O)C1=CC=C(C=C1)O | 0.0018 | 0.0029 | needle | 2 | 1 | 2021-08-12
4 | theophylline | 58-55-9 | CN1C2=C(C(=O)N(C1=O)C)NC=N2 | 0.0191 | 0.0205 | rod | 2 | 2 | 2021-08-12
5 | benzoic_acid | 65-85-0 | C1=CC=C(C=C1)C(=O)O | 0.0156 | 0.0114 | plate | 2 | 1 | 2021-08-12
6 | sulfacetamide | 144-80-9 | CC(=O)NS(=O)(=O)C1=CC=C(C=C1)N | 0.018 | 0.0185 | rod | 2 | 1 | 2021-08-12
7 | benzamide | 55-21-0 | C1=CC=C(C=C1)C(=O)N | 0.0239 | 0.0235 | plate/needle | 2 | 1 | 2021-08-12
8 | 24dihydroxybenzoic_acid | 89-86-1 | C1=CC(=C(C=C1O)O)C(=O)O | 0.0109 | 0.0093 | needle | 2 | 0 | 2021-08-12
1 | oxalic_acid_dihydrate | 6153-56-6 | C(=O)(C(=O)O)O.O.O | 0.0523 | 0.0394 | rod | 2 | 2 | 2021-08-17
2 | 1hbenzotriazole | 95-14-7 | C1=CC2=NNN=C2C=C1 | 0.0175 | 0.0165 | needle | 2 | 0 | 2021-08-17
3 | 6aminouracil | 873-83-6 | C1=C(NC(=O)NC1=O)N | 0.0063 | 0.0062 | block | 2 | 2 | 2021-08-17
4 | mefenamic_acid | 61-68-7 | CC1=C(C(=CC=C1)NC2=CC=CC=C2C(=O)O)C | 0.0026 | 0.0023 | [7 empty] | no crystal
5 | 4aminobenzoic_acid | 150-13-0 | C1=CC(=CC=C1C(=O)O)N | 0.0071 | 0.0117 | needle/rod | 2 | 2 | 2021-08-17
6 | 35dimethylpyrazole | 67-51-6 | CC1=CC(=NN1)C | 0.036 | 0.0117 | plate | 2 | 2 | 2021-08-17
7 | dlalanine | 302-72-7 | CC(C(=O)O)N | 0.1863 | 0.183 | [7 empty] | no crystal
8 | 24dichlorophenoxyacetic_acid | 94-75-7 | C1=CC(=C(C=C1Cl)Cl)OCC(=O)O | 0.0017 | 0.0016 | rod | 2 | 1 | 2021-08-17
1 | eosin_y | 15086-94-9 | C1=CC=C2C(=C1)C(=O)OC23C4=CC(=C(C(=C4OC5=C(C(=C(C=C35)Br)O)Br)Br)O)Br | 0.0053 | 0.0061 | [7 empty] | no crystal
2 | oxamide | 471-46-5 | C(=O)(C(=O)N)N | 0.0034 | 0.0027 | rod/needle | 1 | 2 | 2021-08-19
3 | 1naphthylacetic_acid | 86-87-3 | C1=CC=C2C(=C1)C=CC=C2CC(=O)O | 0.0013 | 0.0061 | needle | 0 | 1 | 2021-08-19
4 | calcium_acetate_hydrate | 114460-21-8 |  | 0.302 | 0.1466 | [7 empty] | no crystal
5 | barbituric_acid | 67-52-7 | C1C(=O)NC(=O)NC1=O | 0.0088 | 0.0271 | block/plate | 1 | 1 | 2021-08-19
6 | 6chloro24dinitroaniline | 3531-19-9 | C1=C(C=C(C(=C1[N+](=O)[O-])N)Cl)[N+](=O)[O-] | 0.0002 | 0.0003 | needle | 2 | 1 | 2021-08-19
7 | dlmandelic_acid | 90-64-2 | C1=CC=C(C=C1)C(C(=O)O)O | very soluble | very soluble | plate/rod | 1 | 0 | 2021-08-19
8 | transaconitic_acid | 4023-65-8 | C(C(=CC(=O)O)C(=O)O)C(=O)O | 0.5062 | 0.5316 | plate | 2 | 0 | 2021-08-19
1 | 24dinitrobenzoic_acid | 610-30-0 | C1=CC(=C(C=C1[N+](=O)[O-])[N+](=O)[O-])C(=O)O | 0.0073 | 0.0122 | block/plate/needle | 2 | 2 | 2021-08-24
2 | lmandelic_acid | 17199-29-0 | C1=CC=C(C=C1)C(C(=O)O)O | 0.2406 | 0.128 | plate | 1 | 2 | 2021-08-24
3 | chloroanilic_acid | 87-88-7 | C1(=C(C(=O)C(=C(C1=O)Cl)O)Cl)O | 0.0025 | 0.0024 | plate | 2 | 2 | 2021-08-24
4 | 4fluorobenzoic_acid | 456-22-4 | C1=CC(=CC=C1C(=O)O)F | 0.0014 | 0.0032 | rod/needle | 1 | 1 | 2021-08-24
5 | mtoluic_acid | 99-04-7 | CC1=CC(=CC=C1)C(=O)O | 0.0006 | 0.0005 | rod | 1 | 2 | 2021-08-24
6 | 4bromo2methylaniline | 583-75-5 | CC1=C(C=CC(=C1)Br)N | 0 | 0 | needle | 2 | 2 | 2021-08-24 |  |  |  | no PXRD
7 | bromanilic_acid | 4370-59-6 | C1(=C(C(=O)C(=C(C1=O)Br)O)Br)O | 0.0062 | 0.0054 | block/plate | 1 | 1 | 2021-08-24
8 | quinine | 130-95-0 | COC1=CC2=C(C=CN=C2C=C1)C(C3CC4CCN3CC4C=C)O | 0.0014 | 0.0116 | plate | 0 | 0 | 2021-08-24 |  |  |  | might be powder/not crystal
Note on E1: [Threaded comment] Your version of Excel allows you to read this threaded comment; however, any edits to it will get removed if the file is opened in a newer version of Excel. Learn more: https://go.microsoft.com/fwlink/?linkid=870924 Comment: g/mL
Note on F137: [Threaded comment] Your version of Excel allows you to read this threaded comment; however, any edits to it will get removed if the file is opened in a newer version of Excel. Learn more: https://go.microsoft.com/fwlink/?linkid=870924 Comment: mostly powder

## Notes
syn_date |  | drug | file_name | tube_mass | final_mass | difference | tube_mass | final_mass | difference
2021-06-28 | 1 | benzimidazole | benzimidazole | 16.8881 | 16.8947 | 0.0066 | 16.8438 | 16.8502 | 0.0064
2021-06-28 | 2 | alpha lipoic acid | alpha_lipoic_acid | 16.7875 | 16.7881 | 0.0006 | 17.088 | 17.0881 | 0.0001
2021-06-28 | 3 | citric acid | citric_acid | 17.3608 | 18.1636 | 0.8028 | 17.3328 | 18.0482 | 0.7154
2021-06-28 | 4 | 3-bromobenzoic acid | 3bromobenzoic_acid | 16.901 | 16.9018 | 0.0008 | 16.876 | 16.8764 | 0.0004
2021-06-28 | 5 | 2,2'-bipyridyl | 22bipyridyl | 17.364 | 17.364 | 0 | 16.8605 | 16.8606 | 0.0001
2021-06-28 | 6 | 4-bromo-3-methylaniline | 4bromo3methylaniline | 16.8533 | 16.8545 | 0.0012 | 16.8043 | 16.8049 | 0.0006
2021-06-28 | 7 | 3-cyanobenzoic acid | 3cyanobenzoic_acid | 16.8711 | 16.8732 | 0.0021 | 16.9023 | 16.9053 | 0.003
2021-06-28 | 8 | 4-cyanobenzoic acid | 4cyanobenzoic_acid | 16.9053 | 16.908 | 0.0027 | 16.8834 | 16.8866 | 0.0032
2021-06-30 | 1 | caffeine | caffeine | 16.9037 | 16.9862 | 0.0825 | 16.929 | 17.0088 | 0.0798
2021-06-30 | 2 | 3-aminobenzoic acid | 3aminobenzoic_acid | 16.9655 | 16.9776 | 0.0121 | 17.3019 | 17.3136 | 0.0117
2021-06-30 | 3 | adipic acid | adipic_acid | 16.9516 | 17.0275 | 0.0759 | 17.4207 | 17.5056 | 0.0849
2021-06-30 | 4 | anisic acid | anisic_acid | 16.7806 | 16.7818 | 0.0012 | 16.9831 | 16.9845 | 0.0014
2021-06-30 | 5 | 4-acetamidobenzoic acid | 4acetamidobenzoic_acid | 17.0356 | 17.0372 | 0.0016 | 17.5642 | 17.5672 | 0.003
2021-06-30 | 6 | 4-chlorobenzoic acid | 4chlorobenzoic_acid | 16.9353 | 16.9366 | 0.0013 | 17.4854 | 17.488 | 0.0026
2021-06-30 | 7 | 5-aminoisophthalic acid | 5aminoisophthalic_acid | 16.8206 | 16.8235 | 0.0029 | 17.2983 | 17.3029 | 0.0046
2021-06-30 | 8 | carprofen | carprofen | 16.7046 | 16.7047 | 0.0001 | 17.4775 | 17.4777 | 0.0002
2021-07-05 | 1 | 4-bromobenzoic acid | 4bromobenzoic_acid | 16.9573 | 16.9578 | 0.0005 | 16.9241 | 16.9389 | 0.0148
2021-07-05 | 2 | 5-aminouracil | 5aminouracil | 16.9672 | 16.9699 | 0.0027 | 16.8972 | 16.9002 | 0.003
2021-07-05 | 3 | p-acetanisidide | pacetanisidide | 16.8468 | 16.8551 | 0.0083 | 17.0011 | 17.0127 | 0.0116
2021-07-05 | 4 | biuret | biuret | 16.9184 | 16.9866 | 0.0682 | 17.0092 | 17.0829 | 0.0737
2021-07-05 | 5 | ampicillin | ampicillin | 17.3439 | 17.3559 | 0.012 | 16.9905 | 17.004 | 0.0135
2021-07-05 | 6 | adamantane | adamantane | 17.0339 | 17.034 | 0.0001 | 16.8894 | 16.8894 | 0
2021-07-05 | 7 | coumarin | coumarin | 16.9929 | 16.9929 | 0 | 17.0202 | 17.0204 | 0.0002
2021-07-05 | 8 | 3'-amino-4'-methoxyacetanilide | 3amino4methoxyacetanilide | 16.9763 | 16.992 | 0.0157 | 17.3649 | 17.384 | 0.0191
2021-07-07 | 1 | n,n'-dimethylurea | dimethylurea | N/A | N/A | N/A | N/A | N/A | N/A
2021-07-07 | 2 | 6-chlorouracil | 6chlorouracil | 16.9578 | 16.9662 | 0.0084 | 16.8176 | 16.829 | 0.0114
2021-07-07 | 3 | 2-chloro-6-fluorobenzoic acid | 2chloro6fluorobenzoic_acid | 16.9612 | 16.9688 | 0.0076 | 17.3281 | 17.3377 | 0.0096
2021-07-07 | 4 | hydroquinone | hydroquinone | 16.8578 | 17.0269 | 0.1691 | 16.9416 | 17.1181 | 0.1765
2021-07-07 | 5 | isonicotinamide | isonicotinamide | 16.7614 | 17.2638 | 0.5024 | 16.9947 | 17.5379 | 0.5432
2021-07-07 | 6 | 3,5-dinitrobenzoic acid | 35dinitrobenzoic_acid | 16.8392 | 16.8493 | 0.0101 | 16.9391 | 16.9453 | 0.0062
2021-07-07 | 7 | 3,5-dihydroxybenzoic acid | 35dihydroxybenzoic_acid | 16.9644 | 17.2511 | 0.2867 | 16.9258 | 17.2274 | 0.3016
2021-07-07 | 8 | 4-iodobenzoic acid | 4iodobenzoic_acid | 16.8803 | 16.8836 | 0.0033 | 17.4746 | 17.4746 | 0
2021-07-13 | 1 | gallic acid | gallic_acid | 16.9429 | 16.9812 | 0.0383 | 16.8571 | 16.8996 | 0.0425
2021-07-13 | 2 | 4-hydroxybenzophenone | 4hydroxybenzophenone | 16.765 | 16.7657 | 0.0007 | 17.1744 | 17.1745 | 0.0001
2021-07-13 | 3 | flurbiprofen | flurbiprofen | 16.9551 | 16.956 | 0.0009 | 16.8235 | 16.8247 | 0.0012
2021-07-13 | 4 | 3,4-dihydroxybenzoic acid | 34dihydroxybenzoic_acid | 17.2587 | 17.3057 | 0.047 | 17.2298 | 17.27 | 0.0402
2021-07-13 | 5 | indomethacin | indomethacin | 16.8692 | 16.8725 | 0.0033 | 17.4353 | 17.4375 | 0.0022
2021-07-13 | 6 | 5-iodouracil | 5iodouracil | 17.0228 | 17.0282 | 0.0054 | 17.4936 | 17.4994 | 0.0058
2021-07-13 | 7 | 2-(4-isobutylphenyl)propionic acid | 24isobutylphenylpropionic_acid | 17.4586 | 17.4673 | 0.0087 | 17.387 | 17.3933 | 0.0063
2021-07-13 | 8 | n-(3-trifluoromethylphenyl)-anthranilic acid | n3trifluoromethylphenylanthranilic_acid | 17.2401 | 17.2415 | 0.0014 | 17.3709 | 17.3757 | 0.0048
2021-07-15 | 1 | fenoprofen calcium salt dihydrate | fenoprofen_calcium_salt_dihydrate | 17.1407 | 17.1443 | 0.0036 | 17.1341 | 17.1383 | 0.0042
2021-07-15 | 2 | flufenamic acid | flufenamic_acid | 17.3637 | 17.3645 | 0.0008 | 17.3548 | 17.3572 | 0.0024
2021-07-15 | 3 | hexamethylbenzol | hexamethylbenzol | 17.288 | 17.2892 | 0.0012 | 17.4017 | 17.4032 | 0.0015
2021-07-15 | 4 | dl-malic acid | dlmalic_acid | N/A | N/A | N/A | N/A | N/A | N/A
2021-07-15 | 5 | n-(3-chloro-2-methylphenyl)-anthranilic acid | n3chloro2methylphenylanthranilic_acid | 17.4097 | 17.4109 | 0.0012 | 17.4785 | 17.4793 | 0.0008
2021-07-15 | 6 | 4,6-dihydroxypyrimidine | 46dihydroxypyrimidine | 17.03 | 17.0565 | 0.0265 | 17.5066 | 17.5283 | 0.0217
2021-07-15 | 7 | n-phenylanthranilic acid | nphenylanthranilic_acid | 16.9098 | 16.9102 | 0.0004 | 17.21 | 17.2102 | 0.0002
2021-07-15 | 8 | 2,2-dichloracetamid | 22dichloracetamid | N/A | N/A | N/A | N/A | N/A | N/A
2021-07-19 | 1 | l-glutamic acid | lglutamic_acid | 17.3035 | 17.3176 | 0.0141 | 16.9894 | 17.0006 | 0.0112
2021-07-19 | 2 | nicotinic acid | nicotinic_acid | 16.9847 | 17.0174 | 0.0327 | 16.944 | 16.9728 | 0.0288
2021-07-19 | 3 | potassium nitrate | potassium_nitrate | 16.9866 | 17.5864 | 0.5998 | 16.9828 | 17.2187 | 0.2359
2021-07-19 | 4 | 4-(methylamino)benzoic acid | 4methylaminobenzoic_acid | 16.9747 | 16.9759 | 0.0012 | 17.0178 | 17.0191 | 0.0013
2021-07-19 | 5 | methylurea | methylurea | 17.4207 | 17.5642 | 0.1435 | N/A | N/A | N/A
2021-07-19 | 6 | nicotinamide | nicotinamide | 17.0499 | 17.1191 | 0.0692 | 17.1569 | 17.2413 | 0.0844
2021-07-19 | 7 | d-mannitol | dmannitol | 16.9092 | 17.2671 | 0.3579 | 16.9977 | 17.3807 | 0.383
2021-07-19 | 8 | malonamide | malonamide | 17.3461 | 17.6743 | 0.3282 | 17.3123 | 17.6579 | 0.3456
2021-07-21 | 1 | potassium bromide | potassium_bromide | 17.4109 | 17.9736 | 0.5627 | 17.4176 | 18.0051 | 0.5875
2021-07-21 | 2 | 3-methoxybenzoic acid | 3methoxybenzoic_acid | 17.3046 | 17.3062 | 0.0016 | 17.4499 | 17.4528 | 0.0029
2021-07-21 | 3 | magnesium chloride | magnesium_chloride | 17.3904 | 18.1517 | 0.7613 | 17.3546 | 18.2059 | 0.8513
2021-07-21 | 4 | 2-hydroxy-1,4-naphthoquinone | 2hydroxy14naphthoquinone | 16.8091 | 16.8107 | 0.0016 | 17.4979 | 17.4997 | 0.0018
2021-07-21 | 5 | meloxicam | meloxicam | 17.2322 | 17.2335 | 0.0013 | 17.3197 | 17.3222 | 0.0025
2021-07-21 | 6 | manganese (ii) sulfate | manganese_ii_sulfate | 16.9037 | 17.4614 | 0.5577 | 17.0236 | 17.6269 | 0.6033
2021-07-21 | 7 | nickel (ii) sulfate hexahydrate | nickel_ii_sulfate_hexahydrate | 17.0091 | 17.3704 | 0.3613 | 16.8756 | 17.3009 | 0.4253
2021-07-21 | 8 | magnesium hydroxide | magnesium_hydroxide | 17.4444 | 17.4455 | 0.0011 | 17.4348 | 17.4406 | 0.0058
2021-07-26 | 1 | pyrazole | pyrazole | N/A | N/A | N/A | N/A | N/A | N/A
2021-07-26 | 2 | potassium phosphate tribasic | potassium_phosphate_tribasic | N/A | N/A | N/A | N/A | N/A | N/A
2021-07-26 | 3 | n-phenylurea | nphenylurea | 17.5139 | 17.5165 | 0.0026 | 16.9174 | 16.9261 | 0.0087
2021-07-26 | 4 | oxamic acid | oxamic_acid | 16.8731 | 16.9142 | 0.0411 | 16.887 | 16.932 | 0.045
2021-07-26 | 5 | lithium sulfate monohydrate | lithium_sulfate_monohydrate | 17.4984 | 17.8384 | 0.34 | 17.3673 | 17.6164 | 0.2491
2021-07-26 | 6 | 5-nitroisophthalic acid | 5nitroisophthalic_acid | 17.43 | 17.4361 | 0.0061 | 17.4516 | 17.459 | 0.0074
2021-07-26 | 7 | pyrazinecarboxamide | pyrazinecarboxamide | 17.5433 | 17.5851 | 0.0418 | 16.7853 | 16.8082 | 0.0229
2021-07-26 | 8 | l-(-)-malic acid | lmalic_acid | N/A | N/A | N/A | N/A | N/A | N/A
2021-07-29 | 1 | 4-methoxyazobenzene | 4methoxyazobenzene | 17.0942 | 17.0956 | 0.0014 | 16.9317 | 16.9322 | 0.0005
2021-07-29 | 2 | piracetam | piracetam | N/A | N/A | N/A | N/A | N/A | N/A
2021-07-29 | 3 | phthalic acid | phthalic_acid | 16.8611 | 16.8771 | 0.016 | 17.3833 | 17.3998 | 0.0165
2021-07-29 | 4 | taurine | taurine | 16.9533 | 17.1399 | 0.1866 | 17.0322 | 17.1752 | 0.143
2021-07-29 | 5 | theobromine | theobromine | 17.0222 | 17.0249 | 0.0027 | 16.8266 | 16.8324 | 0.0058
2021-07-29 | 6 | 4-phenoxyphenol | 4phenoxyphenol | 17.286 | 17.2883 | 0.0023 | 17.273 | 17.2743 | 0.0013
2021-07-29 | 7 | phloroglucinol | phloroglucinol | 17.3579 | 17.3899 | 0.032 | 16.9175 | 16.9475 | 0.03
2021-07-29 | 8 | 2,6-pyridinedicarboxylic acid | 26pyridinedicarboxylic acid | 17.5076 | 17.5189 | 0.0113 | 16.8371 | 16.8505 | 0.0134
2021-08-02 | 1 | sodium meclofenamate | sodium_meclofenamate | N/A | N/A | N/A | N/A | N/A | N/A
2021-08-02 | 2 | 1,3,5-triphenylbenzene | 135triphenylbenzene | 17.411 | 17.4135 | 0.0025 | 17.0197 | 17.0243 | 0.0046
2021-08-02 | 3 | (-)-riboflavin | riboflavin | 17.0844 | 17.1231 | 0.0387 | 16.9146 | 16.956 | 0.0414
2021-08-02 | 4 | 2,4-pyridinedicarboxylic acid monohydrate | 24pyridinedicarboxylic_acid_monohydrate | 17.3886 | 17.3999 | 0.0113 | 17.3465 | 17.3585 | 0.012
2021-08-02 | 5 | resorcinol | resorcinol | 16.9749 | 17.8645 | 0.8896 | 17.028 | 17.7023 | 0.6743
2021-08-02 | 6 | triamterene | triamterene | 16.9872 | 16.9894 | 0.0022 | 17.0662 | 17.0679 | 0.0017
2021-08-02 | 7 | thiourea | thiourea | 16.8934 | 17.2529 | 0.3595 | 16.9827 | 17.305 | 0.3223
2021-08-02 | 8 | tetrabutylammonium hexafluorophosphate | tetrabutylammonium_hexafluorophosphate | 16.9293 | 16.9361 | 0.0068 | 17.0089 | 17.0249 | 0.016
2021-08-04 | 1 | urea | urea | 16.9725 | 17.3971 | 0.4246 | 16.9827 | 17.4598 | 0.4771
2021-08-04 | 2 | pentachloropyridine | pentachloropyridine | 17.0993 | 17.0996 | 0.0003 | 17.2957 | 17.2958 | 0.0001
2021-08-04 | 3 | 2,5-pyridinedicarboxylic acid | 25pyridinedicarboxylic_acid | 17.3044 | 17.3061 | 0.0017 | 17.0312 | 17.0329 | 0.0017
2021-08-04 | 4 | 2,2,2-trifluoroacetamide | 222trifluoroacetamide | N/A | N/A | N/A | N/A | N/A | N/A
2021-08-04 | 5 | methyl 4-bromobenzoate | methyl_4bromobenzoate | 17.374 | 17.3741 | 0.0001 | 17.1 | 17.1002 | 0.0002
2021-08-04 | 6 | phenazine | phenazine | 17.363 | 17.3638 | 0.0008 | 17.3798 | 17.3805 | 0.0007
2021-08-04 | 7 | phloroglucinol dihydrate | phloroglucinol_dihydrate | 17.4772 | 17.543 | 0.0658 | 17.2989 | 17.3194 | 0.0205
2021-08-04 | 8 | triphenylacetic acid | triphenylacetic_acid | 17.4432 | 17.4473 | 0.0041 | 17.382 | 17.3864 | 0.0044
2021-08-09 | 1 | 3-chlorobenzoic acid | 3chlorobenzoic_acid | 17.0838 | 17.0864 | 0.0026 | 17.0008 | 17.0053 | 0.0045
2021-08-09 | 2 | 2-picolinic acid | 2picolinic_acid | N/A | N/A | N/A | N/A | N/A | N/A
2021-08-09 | 3 | sorbic acid | sorbic_acid | 16.8484 | 16.8489 | 0.0005 | 16.8954 | 16.896 | 0.0006
2021-08-09 | 4 | benzoyl peroxide | benzoyl_peroxide | 16.8801 | 16.8812 | 0.0011 | 17.0308 | 17.0311 | 0.0003
2021-08-09 | 5 | 3,5-dinitrosalicylic acid | 35dinitrosalicylic_acid | 16.8075 | 16.8492 | 0.0417 | 16.813 | 16.8624 | 0.0494
2021-08-09 | 6 | 3-nitrophthalic acid | 3nitrophthalic_acid | 16.9497 | 16.9881 | 0.0384 | 16.9442 | 16.9714 | 0.0272
2021-08-09 | 7 | 3-hydroxybenzoic acid | 3hydroxybenzoic_acid | 17.4484 | 17.4622 | 0.0138 | 17.3714 | 17.38 | 0.0086
2021-08-09 | 8 | 2-chlorobenzoic acid | 2chlorobenzoic_acid | 16.9353 | 16.9391 | 0.0038 | 17.0021 | 17.0071 | 0.005
2021-08-11 | 1 | quinuclidine | quinuclidine | N/A | N/A | N/A | N/A | N/A | N/A
2021-08-11 | 2 | 4-nitrobenzoic acid | 4nitrobenzoic_acid | 17.4291 | 17.4301 | 0.001 | 16.9643 | 16.9648 | 0.0005
2021-08-11 | 3 | methyl 4-hydroxybenzoate | methyl_4hydroxybenzoate | 17.4047 | 17.4065 | 0.0018 | 17.2359 | 17.2388 | 0.0029
2021-08-11 | 4 | theophylline | theophylline | 17.5031 | 17.5222 | 0.0191 | 17.3564 | 17.3769 | 0.0205
2021-08-11 | 5 | benzoic acid | benzoic_acid | 16.7579 | 16.7735 | 0.0156 | 16.924 | 16.9354 | 0.0114
2021-08-11 | 6 | sulfacetamide | sulfacetamide | 16.9607 | 16.9787 | 0.018 | 16.8275 | 16.846 | 0.0185
2021-08-11 | 7 | benzamide | benzamide | 17.2774 | 17.3013 | 0.0239 | 17.2021 | 17.2256 | 0.0235
2021-08-11 | 8 | 2,4-dihydroxybenzoic acid | 24dihydroxybenzoic_acid | 16.9694 | 16.9803 | 0.0109 | 17.0534 | 17.0627 | 0.0093
2021-08-16 | 1 | oxalic acid dihydrate | oxalic_acid_dihydrate | 16.9754 | 17.0277 | 0.0523 | 16.8995 | 16.9389 | 0.0394
2021-08-16 | 2 | 1h-benzotriazole | 1hbenzotriazole | 16.8226 | 16.8401 | 0.0175 | 16.8952 | 16.9117 | 0.0165
2021-08-16 | 3 | 6-aminouracil | 6aminouracil | 16.8454 | 16.8517 | 0.0063 | 16.9358 | 16.942 | 0.0062
2021-08-16 | 4 | mefenamic acid | mefenamic_acid | 16.9003 | 16.9029 | 0.0026 | 17.0674 | 17.0697 | 0.0023
2021-08-16 | 5 | 4-aminobenzoic acid | 4aminobenzoic_acid | 16.8948 | 16.9019 | 0.0071 | 17.2578 | 17.2695 | 0.0117
2021-08-16 | 6 | 3,5-dimethylpyrazole | 35dimethylpyrazole | 16.8435 | 16.8795 | 0.036 | 17.132 | 17.1437 | 0.0117
2021-08-16 | 7 | dl-alanine | dlalanine | 17.4493 | 17.6356 | 0.1863 | 17.1331 | 17.3161 | 0.183
2021-08-16 | 8 | 2,4-dichlorophenoxyacetic acid | 24dichlorophenoxyacetic_acid | 17.3244 | 17.3261 | 0.0017 | 17.0079 | 17.0095 | 0.0016
2021-08-18 | 1 | eosin y | eosin_y | 17.292 | 17.2973 | 0.0053 | 17.4243 | 17.4304 | 0.0061
2021-08-18 | 2 | oxamide | oxamide | 17.3509 | 17.3543 | 0.0034 | 17.3678 | 17.3705 | 0.0027
2021-08-18 | 3 | 1-naphthylacetic acid | 1naphthylacetic_acid | 17.4457 | 17.447 | 0.0013 | 17.4631 | 17.4692 | 0.0061
2021-08-18 | 4 | calcium acetate hydrate | calcium_acetate_hydrate | 17.3836 | 17.6856 | 0.302 | 17.38 | 17.5266 | 0.1466
2021-08-18 | 5 | barbituric acid | barbituric_acid | 16.9697 | 16.9785 | 0.0088 | 17.2138 | 17.2409 | 0.0271
2021-08-18 | 6 | 6-chloro-2,4-dinitroaniline | 6chloro24dinitroaniline | 16.805 | 16.8052 | 0.0002 | 17.4182 | 17.4185 | 0.0003
2021-08-18 | 7 | dl-mandelic acid | dlmandelic_acid | N/A | N/A | N/A | N/A | N/A | N/A
2021-08-18 | 8 | trans-aconitic acid | transaconitic_acid | 17.0497 | 17.5559 | 0.5062 | 17.2948 | 17.8264 | 0.5316
2021-08-23 | 1 | 2,4-dinitrobenzoic acid | 24dinitrobenzoic_acid | 17.0184 | 17.0257 | 0.0073 | 17.2039 | 17.2161 | 0.0122
2021-08-23 | 2 | l-(+)-mandelic acid | lmandelic_acid | 17.0446 | 17.2852 | 0.2406 | 17.0148 | 17.1428 | 0.128
2021-08-23 | 3 | chloroanilic acid | chloroanilic_acid | 16.9173 | 16.9198 | 0.0025 | 16.8603 | 16.8627 | 0.0024
2021-08-23 | 4 | 4-fluorobenzoic acid | 4fluorobenzoic_acid | 16.9552 | 16.9566 | 0.0014 | 16.8544 | 16.8576 | 0.0032
2021-08-23 | 5 | m-toluic acid | mtoluic_acid | 17.2342 | 17.2348 | 0.0006 | 16.8784 | 16.8789 | 0.0005
2021-08-23 | 6 | 4-bromo-2-methylaniline | 4bromo2methylaniline | 16.8949 | 16.8949 | 0 | 17.1304 | 17.1304 | 0
2021-08-23 | 7 | bromanilic acid | bromanilic_acid | 17.279 | 17.2852 | 0.0062 | 16.9641 | 16.9695 | 0.0054
2021-08-23 | 8 | quinine | quinine | 17.0027 | 17.0041 | 0.0014 | 16.8657 | 16.8773 | 0.0116